## Sheet1
Before buffing - Resistance
| Sample a | Sample b | Sample c | average | notes
Print > Laser > Print | inf | inf | inf | inf | laser does not react with Ag ink | R offset | -0.391
Print > Drill > Print | 137.13 | 18.21 | 12.181 | 55.84033 | drill is easiest to do here, creates the most solid finish | Temp C | 23.9
Laser > Print > Print | 284.5 | 390.2 | 108.12 | 260.94 | finish is inconsistent, but it greatly affects the resistance | resistance | mOhms
Drill > Print > Print | 124.3 | 154.7 | 46.6 | 108.5333 | finish is inconsistent, but it greatly affects the resistance | copper THT Rref | 8.3
Conclusions
* print > drill > print appears to have the lowest resistance across samples
* conductive ink finish greatly affects the resistance | [5 empty] | R offset | 0
* print > drill > print is the most compatible with the voltera drill and creates the best finish due to the reinforcement of the ink when drilling into the katpon | [5 empty] | Temp C | 24.2
[6 empty] | resistance | mOhms
[6 empty] | copper THT Rref | 8.3
After buffing
| Sample a | Sample b | Sample c | average | notes
Print > Laser > Print | inf | inf | inf | inf | laser does not react with Ag ink
Print > Drill > Print | 154.3 | 18.17 | 10.82 |  | residue from buffing present
Laser > Print > Print | 377.2 | 1090 | 142.78 |  | possible that some of the graphene was wiped while mechanically sintering the ink
Drill > Print > Print | 51.7 | 176.5 | 44.16 |  | residue from buffing present
Conclusions
* Resistance changed wildly for some samples and for some stayed the same, perhaps this is due to different contact points with measuring device
* Variance could be due to inconsistent finishes (note how those with good finishes had less variation
* Laser > print > print could have suffered loss of graphene during buffing, which could account for higher resistance
Finish Quality
| Sample a | Sample b | Sample c | average | notes
Print > Laser > Print | [5 empty] | 1-5 scale
Print > Drill > Print | 4 | 4.5 | 5 | 4.5
Laser > Print > Print | 2 | 1 | 3 | 2
Drill > Print > Print | 2 | 3 | 3.5 | 2.833333